## historical.data
obsnr | m.kat | v.ml | m.add | T | p.h2 | p.co2 | t.h | ton.dmm | ton.mf
1 | 1.5 | 0.5 | 6.25 | 20 | 60 | 20 | 18 | 3.856333 | 48.73511
2 | 1.5 | 0.5 | 6.25 | 20 | 60 | 20 | 18 | 7.377333 | 45.773
3 | 1.5 | 0.5 | 6.25 | 20 | 60 | 20 | 18 | 12.8265 | 58.68333
4 | 1.5 | 0.5 | 6.25 | 70 | 60 | 20 | 18 | 154.421 | 164.8163
5 | 1.5 | 0.5 | 6.25 | 70 | 60 | 20 | 18 | 155.6785 | 162.9161
6 | 1.5 | 0.5 | 6.25 | 70 | 60 | 20 | 18 | 181.08 | 155.6506
7 | 1.5 | 0.5 | 6.25 | 80 | 60 | 20 | 18 | 268.602 | 108.2009
8 | 1.5 | 0.5 | 6.25 | 80 | 60 | 20 | 18 | 289.1412 | 114.9076
9 | 1.5 | 0.5 | 6.25 | 80 | 60 | 20 | 18 | 318.8182 | 113.9016
10 | 1.5 | 0.5 | 6.25 | 85 | 60 | 20 | 18 | 314.1235 | 96.29656
11 | 1.5 | 0.5 | 6.25 | 85 | 60 | 20 | 18 | 329.2135 | 91.26656
12 | 1.5 | 0.5 | 6.25 | 85 | 60 | 20 | 18 | 329.465 | 92.32844
13 | 1.5 | 0.5 | 6.25 | 90 | 60 | 20 | 18 | 295.8478 | 79.80933
14 | 1.5 | 0.5 | 6.25 | 90 | 60 | 20 | 18 | 313.369 | 88.13678
15 | 1.5 | 0.5 | 6.25 | 90 | 60 | 20 | 18 | 319.6565 | 87.57789
16 | 1.5 | 0.5 | 6.25 | 95 | 60 | 20 | 18 | 263.4882 | 69.414
17 | 1.5 | 0.5 | 6.25 | 95 | 60 | 20 | 18 | 271.117 | 76.456
18 | 1.5 | 0.5 | 6.25 | 95 | 60 | 20 | 18 | 279.668 | 74.444
19 | 1.5 | 0.5 | 6.25 | 100 | 60 | 20 | 18 | 200.697 | 69.97289
20 | 1.5 | 0.5 | 6.25 | 100 | 60 | 20 | 18 | 205.0563 | 58.90689
21 | 1.5 | 0.5 | 6.25 | 100 | 60 | 20 | 18 | 218.8888 | 69.24633
22 | 1.5 | 0.5 | 6.25 | 110 | 60 | 20 | 18 | 111.3307 | 47.72911
23 | 1.5 | 0.5 | 6.25 | 110 | 60 | 20 | 18 | 118.3727 | 50.52356
24 | 1.5 | 0.5 | 6.25 | 110 | 60 | 20 | 18 | 128.768 | 58.01267
25 | 1.5 | 0.5 | 6.25 | 120 | 60 | 20 | 18 | 47.44967 | 40.91067
26 | 1.5 | 0.5 | 6.25 | 120 | 60 | 20 | 18 | 60.36 | 42.81089
27 | 1.5 | 0.5 | 6.25 | 120 | 60 | 20 | 18 | 60.52767 | 41.91667
28 | 1.5 | 0.5 | 6.25 | 90 | 40 | 20 | 18 | 241.1885 | 66.78722
29 | 1.5 | 0.5 | 6.25 | 90 | 40 | 20 | 18 | 243.0328 | 70.08467
30 | 1.5 | 0.5 | 6.25 | 90 | 40 | 20 | 18 | 266.087 | 70.02878
31 | 1.5 | 0.5 | 6.25 | 90 | 50 | 20 | 18 | 254.1827 | 75.78533
32 | 1.5 | 0.5 | 6.25 | 90 | 50 | 20 | 18 | 289.225 | 79.80933
33 | 1.5 | 0.5 | 6.25 | 90 | 50 | 20 | 18 | 292.9975 | 71.70544
34 | 1.5 | 0.5 | 6.25 | 90 | 70 | 20 | 18 | 291.4885 | 86.62778
35 | 1.5 | 0.5 | 6.25 | 90 | 70 | 20 | 18 | 332.483 | 80.20056
36 | 1.5 | 0.5 | 6.25 | 90 | 70 | 20 | 18 | 334.4112 | 80.64767
37 | 1.5 | 0.5 | 6.25 | 90 | 80 | 20 | 18 | 291.9077 | 77.07078
38 | 1.5 | 0.5 | 6.25 | 90 | 80 | 20 | 18 | 333.2375 | 86.40422
39 | 1.5 | 0.5 | 6.25 | 90 | 80 | 20 | 18 | 352.3515 | 84.83933
40 | 1.5 | 0.5 | 6.25 | 90 | 90 | 20 | 18 | 347.9922 | 90.70767
41 | 1.5 | 0.5 | 6.25 | 90 | 90 | 20 | 18 | 358.136 | 84.55989
42 | 1.5 | 0.5 | 6.25 | 90 | 90 | 20 | 18 | 383.3698 | 101.7737
43 | 1.5 | 0.5 | 6.25 | 90 | 100 | 20 | 18 | 303.3928 | 82.10078
44 | 1.5 | 0.5 | 6.25 | 90 | 100 | 20 | 18 | 335.501 | 92.71967
45 | 1.5 | 0.5 | 6.25 | 90 | 100 | 20 | 18 | 356.7108 | 84.05689
46 | 1.5 | 0.5 | 6.25 | 90 | 90 | 5 | 18 | 86.013 | 7.712667
47 | 1.5 | 0.5 | 6.25 | 90 | 90 | 5 | 18 | 86.68367 | 7.768556
48 | 1.5 | 0.5 | 6.25 | 90 | 90 | 5 | 18 | 117.8697 | 8.718667
49 | 1.5 | 0.5 | 6.25 | 90 | 90 | 10 | 18 | 202.1222 | 33.92456
50 | 1.5 | 0.5 | 6.25 | 90 | 90 | 10 | 18 | 213.775 | 37.725
51 | 1.5 | 0.5 | 6.25 | 90 | 90 | 10 | 18 | 221.9068 | 33.98044
52 | 1.5 | 0.5 | 6.25 | 90 | 90 | 15 | 18 | 271.5362 | 64.71933
53 | 1.5 | 0.5 | 6.25 | 90 | 90 | 15 | 18 | 322.2553 | 70.97889
54 | 1.5 | 0.5 | 6.25 | 90 | 90 | 15 | 18 | 346.6508 | 69.30222
55 | 1.5 | 0.5 | 6.25 | 90 | 90 | 25 | 18 | 341.2855 | 108.648
56 | 1.5 | 0.5 | 6.25 | 90 | 90 | 25 | 18 | 357.633 | 93.94922
57 | 1.5 | 0.5 | 6.25 | 90 | 90 | 25 | 18 | 383.2022 | 100.2647
58 | 1.5 | 0.5 | 6.25 | 90 | 90 | 30 | 18 | 317.0577 | 100.5441
59 | 1.5 | 0.5 | 6.25 | 90 | 90 | 30 | 18 | 319.6565 | 112.7279
60 | 1.5 | 0.5 | 6.25 | 90 | 90 | 30 | 18 | 348.9143 | 110.8836
61 | 1.5 | 0.5 | 6.25 | 90 | 90 | 40 | 18 | 259.4642 | 120.1611
62 | 1.5 | 0.5 | 6.25 | 90 | 90 | 40 | 18 | 277.8237 | 116.4724
63 | 1.5 | 0.5 | 6.25 | 90 | 90 | 40 | 18 | 287.2968 | 116.1371
64 | 1.5 | 0.5 | 6.25 | 90 | 90 | 5 | 1 | 20.03617 | 36.04833
65 | 1.5 | 0.5 | 6.25 | 90 | 90 | 5 | 1 | 20.79067 | 36.38367
66 | 1.5 | 0.5 | 6.25 | 90 | 90 | 5 | 1 | 20.8745 | 31.57722
67 | 1.5 | 0.5 | 6.25 | 90 | 90 | 5 | 6 | 94.64783 | 12.91033
68 | 1.5 | 0.5 | 6.25 | 90 | 90 | 5 | 6 | 95.3185 | 14.13989
69 | 1.5 | 0.5 | 6.25 | 90 | 90 | 5 | 6 | 102.1928 | 20.12
70 | 1.5 | 0.5 | 6.25 | 90 | 90 | 5 | 12 | 91.12683 | 10.67478
71 | 1.5 | 0.5 | 6.25 | 90 | 90 | 5 | 12 | 96.8275 | 11.17778
72 | 1.5 | 0.5 | 6.25 | 90 | 90 | 5 | 12 | 129.5225 | 18.05211
73 | 1.5 | 0.5 | 6.25 | 90 | 90 | 5 | 24 | 69.49783 | 6.539
74 | 1.5 | 0.5 | 6.25 | 90 | 90 | 5 | 24 | 92.88733 | 8.271556
75 | 1.5 | 0.5 | 6.25 | 90 | 90 | 5 | 24 | 93.558 | 5.365333
76 | 1.5 | 0.5 | 6.25 | 90 | 90 | 5 | 48 | 29.677 | 2.906222
77 | 1.5 | 0.5 | 6.25 | 90 | 90 | 5 | 48 | 38.14417 | 4.303444
78 | 1.5 | 0.5 | 6.25 | 90 | 90 | 5 | 48 | 57.42583 | 5.477111
79 | 1.5 | 0.5 | 6.25 | 90 | 90 | 5 | 72 | 12.23967 | 1.061889
80 | 1.5 | 0.5 | 6.25 | 90 | 90 | 5 | 72 | 15.09 | 1.956111
81 | 1.5 | 0.5 | 6.25 | 90 | 90 | 5 | 72 | 33.03033 | 4.974111
82 | 1.5 | 0.5 | 6.25 | 90 | 90 | 5 | 168 | 3.185667 | 0
83 | 1.5 | 0.5 | 6.25 | 90 | 90 | 5 | 168 | 3.437167 | 0
84 | 1.5 | 0.5 | 6.25 | 90 | 90 | 5 | 168 | 4.946167 | 0
85 | 1.5 | 0.5 | 6.25 | 90 | 90 | 20 | 1 | 14.75467 | 71.03478
86 | 1.5 | 0.5 | 6.25 | 90 | 90 | 20 | 1 | 17.3535 | 56.28011
87 | 1.5 | 0.5 | 6.25 | 90 | 90 | 20 | 1 | 17.43733 | 60.24822
88 | 1.5 | 0.5 | 6.25 | 90 | 90 | 20 | 6 | 156.6845 | 61.25422
89 | 1.5 | 0.5 | 6.25 | 90 | 90 | 20 | 6 | 157.5228 | 61.31011
90 | 1.5 | 0.5 | 6.25 | 90 | 90 | 20 | 6 | 163.3073 | 65.83711
91 | 1.5 | 0.5 | 6.25 | 90 | 90 | 20 | 12 | 216.8768 | 74.10867
92 | 1.5 | 0.5 | 6.25 | 90 | 90 | 20 | 12 | 222.7452 | 74.61167
93 | 1.5 | 0.5 | 6.25 | 90 | 90 | 20 | 12 | 305.321 | 100.5441
94 | 1.5 | 0.5 | 6.25 | 90 | 90 | 20 | 24 | 294.6742 | 74.89111
95 | 1.5 | 0.5 | 6.25 | 90 | 90 | 20 | 24 | 325.8602 | 78.35622
96 | 1.5 | 0.5 | 6.25 | 90 | 90 | 20 | 24 | 330.1357 | 78.69156
97 | 1.5 | 0.5 | 6.25 | 90 | 90 | 20 | 48 | 271.4523 | 55.88889
98 | 1.5 | 0.5 | 6.25 | 90 | 90 | 20 | 48 | 302.6383 | 64.55167
99 | 1.5 | 0.5 | 6.25 | 90 | 90 | 20 | 48 | 306.1593 | 61.31011
100 | 1.5 | 0.5 | 6.25 | 90 | 90 | 20 | 72 | 229.1165 | 55.60944
101 | 1.5 | 0.5 | 6.25 | 90 | 90 | 20 | 72 | 238.0867 | 53.54156
102 | 1.5 | 0.5 | 6.25 | 90 | 90 | 20 | 72 | 262.063 | 55.44178
103 | 1.5 | 0.5 | 6.25 | 90 | 90 | 20 | 168 | 167.6667 | 43.98456
104 | 1.5 | 0.5 | 6.25 | 90 | 90 | 20 | 168 | 171.523 | 47.84089
105 | 1.5 | 0.5 | 6.25 | 90 | 90 | 20 | 168 | 191.4753 | 47.84089
106 | 0.1875 | 0.5 | 0.78125 | 90 | 90 | 20 | 18 | 668.6547 | 1374.867
107 | 0.1875 | 0.5 | 0.78125 | 90 | 90 | 20 | 18 | 669.996 | 1114.648
108 | 0.1875 | 0.5 | 0.78125 | 90 | 90 | 20 | 18 | 846.3813 | 1376.655
109 | 0.375 | 0.5 | 1.5625 | 90 | 90 | 20 | 18 | 725.326 | 520.6609
110 | 0.375 | 0.5 | 1.5625 | 90 | 90 | 20 | 18 | 784.68 | 526.6969
111 | 0.375 | 0.5 | 1.5625 | 90 | 90 | 20 | 18 | 849.3993 | 552.4058
112 | 0.75 | 0.5 | 3.125 | 90 | 90 | 20 | 18 | 443.4783 | 159.3951
113 | 0.75 | 0.5 | 3.125 | 90 | 90 | 20 | 18 | 509.7067 | 240.434
114 | 0.75 | 0.5 | 3.125 | 90 | 90 | 20 | 18 | 629.5883 | 219.1962
115 | 2.25 | 0.5 | 9.375 | 90 | 90 | 20 | 18 | 180.1299 | 44.264
116 | 2.25 | 0.5 | 9.375 | 90 | 90 | 20 | 18 | 202.8767 | 50.37452
117 | 2.25 | 0.5 | 9.375 | 90 | 90 | 20 | 18 | 219.308 | 45.67985
118 | 3 | 0.5 | 12.5 | 90 | 90 | 20 | 18 | 117.32475 | 35.21
119 | 3 | 0.5 | 12.5 | 90 | 90 | 20 | 18 | 119.3787 | 31.4375
120 | 3 | 0.5 | 12.5 | 90 | 90 | 20 | 18 | 130.7381 | 32.35967
121 | 0.375 | 0.5 | 0.9375 | 90 | 90 | 20 | 18 | 345.3933 | 633.1093
122 | 0.375 | 0.5 | 0.9375 | 90 | 90 | 20 | 18 | 467.1193 | 641.828
123 | 0.375 | 0.5 | 0.9375 | 90 | 90 | 20 | 18 | 527.144 | 675.5849
124 | 0.375 | 0.5 | 1.25 | 90 | 90 | 20 | 18 | 455.3827 | 476.3969
125 | 0.375 | 0.5 | 1.25 | 90 | 90 | 20 | 18 | 456.0533 | 468.1253
126 | 0.375 | 0.5 | 1.25 | 90 | 90 | 20 | 18 | 683.074 | 587.9511
127 | 0.375 | 0.5 | 1.875 | 90 | 90 | 20 | 18 | 643.5047 | 371.1022
128 | 0.375 | 0.5 | 1.875 | 90 | 90 | 20 | 18 | 705.206 | 366.4076
129 | 0.375 | 0.5 | 1.875 | 90 | 90 | 20 | 18 | 744.7753 | 506.8004
130 | 0.375 | 0.5 | 2.1875 | 90 | 90 | 20 | 18 | 648.1993 | 386.9747
131 | 0.375 | 0.5 | 2.1875 | 90 | 90 | 20 | 18 | 712.248 | 392.1164
132 | 0.375 | 0.5 | 2.1875 | 90 | 90 | 20 | 18 | 906.406 | 558.8889
133 | 0.375 | 0.5 | 2.5 | 90 | 90 | 20 | 18 | 699.17 | 326.6147
134 | 0.375 | 0.5 | 2.5 | 90 | 90 | 20 | 18 | 754.8353 | 470.1373
135 | 0.375 | 0.5 | 2.5 | 90 | 90 | 20 | 18 | 789.0393 | 535.192
136 | 0 | 0.5 | 0 | 90 | 90 | 20 | 18 | 0.1676667 | 5.700667
137 | 0 | 0.5 | 0 | 90 | 90 | 20 | 18 | 0.503 | 2.459111
138 | 1.5 | 0.5 | 0 | 90 | 90 | 20 | 18 | 0 | 7.712667
139 | 1.5 | 0.5 | 0 | 90 | 90 | 20 | 18 | 0.6706667 | 11.17778
140 | 0 | 0.5 | 6.25 | 90 | 90 | 20 | 18 | 0 | 4.582889
141 | 0 | 0.5 | 6.25 | 90 | 90 | 20 | 18 | 0.503 | 5.477111
142 | 0.375 | 0.25 | 1.5625 | 90 | 90 | 20 | 18 | 604.103 | 204.1062
143 | 0.375 | 0.25 | 1.5625 | 90 | 90 | 20 | 18 | 616.3427 | 188.4573
144 | 0.375 | 0.25 | 1.5625 | 90 | 90 | 20 | 18 | 631.0973 | 195.4993

## DoE1
obsnr | m.kat | v.ml | m.add | T | p.h2 | p.co2 | t.h | ton.dmm | ton.mf
1 | 0.75 | 0.5 | 3.125 | 90 | 90 | 20 | 18 | 629.5883 | 219.1962
2 | 0.75 | 0.5 | 3.125 | 90 | 90 | 20 | 18 | 443.4783 | 159.3951
3 | 0.75 | 0.5 | 3.125 | 90 | 90 | 20 | 18 | 509.7067 | 240.434
4 | 0.375 | 0.5 | 1.5625 | 90 | 90 | 20 | 18 | 784.68 | 526.6969
5 | 0.375 | 0.5 | 1.5625 | 90 | 90 | 20 | 18 | 725.326 | 520.6609
6 | 0.375 | 0.5 | 1.5625 | 90 | 90 | 20 | 18 | 849.3993 | 552.4058
7 | 0.1875 | 0.5 | 0.78125 | 90 | 90 | 20 | 18 | 846.3813 | 1376.6551
8 | 0.1875 | 0.5 | 0.78125 | 90 | 90 | 20 | 18 | 669.996 | 1114.648
9 | 0.1875 | 0.5 | 0.78125 | 90 | 90 | 20 | 18 | 668.6547 | 1374.8667
10 | 0.375 | 0.5 | 1.875 | 90 | 90 | 20 | 18 | 643.5047 | 371.1022
11 | 0.375 | 0.5 | 1.875 | 90 | 90 | 20 | 18 | 705.206 | 366.4076
12 | 0.375 | 0.5 | 1.875 | 90 | 90 | 20 | 18 | 744.7753 | 506.8004
13 | 0.375 | 0.5 | 1.25 | 90 | 90 | 20 | 18 | 455.3827 | 476.3969
14 | 0.375 | 0.5 | 1.25 | 90 | 90 | 20 | 18 | 456.0533 | 468.1253
15 | 0.375 | 0.5 | 1.25 | 90 | 90 | 20 | 18 | 683.074 | 587.9511
16 | 0.375 | 0.5 | 2.1875 | 90 | 90 | 20 | 18 | 906.406 | 558.8889
17 | 0.375 | 0.5 | 2.1875 | 90 | 90 | 20 | 18 | 712.248 | 392.1164
18 | 0.375 | 0.5 | 2.1875 | 90 | 90 | 20 | 18 | 648.1993 | 386.9747
19 | 0.375 | 0.5 | 0.9375 | 90 | 90 | 20 | 18 | 527.144 | 675.5849
20 | 0.375 | 0.5 | 0.9375 | 90 | 90 | 20 | 18 | 467.1193 | 641.828
21 | 0.375 | 0.5 | 2.5 | 90 | 90 | 20 | 18 | 789.0393 | 535.192
22 | 0.375 | 0.5 | 2.5 | 90 | 90 | 20 | 18 | 754.8353 | 470.1373
23 | 0.375 | 0.5 | 2.5 | 90 | 90 | 20 | 18 | 699.17 | 326.6147
24 | 0.375 | 0.25 | 1.5625 | 90 | 90 | 20 | 18 | 604.103 | 204.1062
25 | 0.375 | 0.25 | 1.5625 | 90 | 90 | 20 | 18 | 616.3427 | 188.4573
26 | 0.375 | 0.25 | 1.5625 | 90 | 90 | 20 | 18 | 631.0973 | 195.4993
27 | 0.75 | 0.25 | 0.78125 | 90 | 90 | 20 | 18 | 194.7448 | 89.08689
28 | 0.75 | 0.25 | 0.78125 | 90 | 90 | 20 | 18 | 195.9185 | 85.11878
29 | 0.75 | 0.25 | 0.78125 | 90 | 90 | 20 | 18 | 220.3978 | 94.50811
30 | 0.75 | 0.5 | 0.78125 | 90 | 90 | 20 | 18 | 123.738 | 210.36578
31 | 0.75 | 0.5 | 0.78125 | 90 | 90 | 20 | 18 | 113.678 | 191.14
32 | 0.75 | 0.5 | 0.78125 | 90 | 90 | 20 | 18 | 120.72 | 212.15422
33 | 0.75 | 0.375 | 1.953125 | 90 | 90 | 20 | 18 | 336.7585 | 122.229
34 | 0.75 | 0.375 | 1.953125 | 90 | 90 | 20 | 18 | 335.1238 | 109.73783
35 | 0.75 | 0.375 | 1.953125 | 90 | 90 | 20 | 18 | 354.615 | 115.60617
36 | 0.1875 | 0.25 | 3.125 | 90 | 90 | 20 | 18 | 1161.5947 | 437.05111
37 | 0.1875 | 0.25 | 3.125 | 90 | 90 | 20 | 18 | 1146.5047 | 415.14267
38 | 0.1875 | 0.25 | 3.125 | 90 | 90 | 20 | 18 | 1039.8687 | 457.61822
39 | 0.75 | 0.25 | 3.125 | 90 | 90 | 20 | 18 | 310.2672 | 77.74144
40 | 0.75 | 0.25 | 3.125 | 90 | 90 | 20 | 18 | 307.6683 | 80.25644
41 | 0.75 | 0.25 | 3.125 | 90 | 90 | 20 | 18 | 323.1775 | 80.14467
42 | 0.46875 | 0.375 | 3.125 | 90 | 90 | 20 | 18 | 627.5428 | 194.22507
43 | 0.46875 | 0.375 | 3.125 | 90 | 90 | 20 | 18 | 672.6116 | 213.00373
44 | 0.46875 | 0.375 | 3.125 | 90 | 90 | 20 | 18 | 549.8796 | 195.43227

## Relaxation1
obsnr | Relaxation% | m.kat | v.ml | m.add | T | p.h2 | p.co2 | t.h | ton.dmm | ton.mf
1 | 10 | 0.1313 | 0.525 | 3.3594 | 90 | 90 | 20 | 18 | 1474.832 | 1705.541
2 | 10 | 0.1313 | 0.525 | 3.3594 | 90 | 90 | 20 | 18 | 1071.416 | 1430.562
3 | 10 | 0.1313 | 0.525 | 3.3594 | 90 | 90 | 20 | 18 | 1574.429 | 1542.565
4 | 20 | 0.075 | 0.55 | 3.576 | 90 | 90 | 20 | 18 | 1546.178 | 2795.902
5 | 20 | 0.075 | 0.55 | 3.576 | 90 | 90 | 20 | 18 | 1516.656856 | 2868.475
6 | 20 | 0.075 | 0.55 | 3.576 | 90 | 90 | 20 | 18 | 1060.922 | 2621.235
7 | 30 | 0.0188 | 0.575 | 3.6594 | 90 | 90 | 20 | 18 | 38.47637 | 1026.032
8 | 30 | 0.0188 | 0.575 | 3.6594 | 90 | 90 | 20 | 18 | 7.695274 | 995.2515
9 | 30 | 0.0188 | 0.575 | 3.6594 | 90 | 90 | 20 | 18 | 492.4975 | 1097.855

## DoE2
obsnr | m.kat | v.ml | m.add | T | p.h2 | p.co2 | t.h | ton.dmm | ton.mf
1 | 0.075 | 0.55 | 3.576 | 90 | 90 | 20 | 18 | 1415.1774 | 2714.719
2 | 0.075 | 0.55 | 3.576 | 90 | 90 | 20 | 18 | 1367.2053 | 2740.55
3 | 0.075 | 0.55 | 3.576 | 90 | 90 | 20 | 18 | 1199.3029 | 2961.959
4 | 0.075 | 0.55 | 3.576 | 80 | 100 | 25 | 20 | 837.6669 | 3189.518
5 | 0.075 | 0.55 | 3.576 | 80 | 100 | 25 | 20 | 924.3857 | 3226.419
6 | 0.075 | 0.55 | 3.576 | 80 | 100 | 25 | 20 | 905.9349 | 3425.687
7 | 0.075 | 0.55 | 3.576 | 100 | 80 | 25 | 20 | 1077.5275 | 2934.898
8 | 0.075 | 0.55 | 3.576 | 100 | 80 | 25 | 20 | 1046.1611 | 2880.776
9 | 0.075 | 0.55 | 3.576 | 100 | 80 | 25 | 20 | 1420.7126 | 2991.48
10 | 0.075 | 0.55 | 3.576 | 80 | 80 | 15 | 16 | 426.2138 | 1943.478
11 | 0.075 | 0.55 | 3.576 | 80 | 80 | 15 | 16 | 319.1991 | 1725.759
12 | 0.075 | 0.55 | 3.576 | 80 | 80 | 15 | 16 | 651.3137 | 2318.643
13 | 0.075 | 0.55 | 3.576 | 100 | 100 | 15 | 20 | 2450.268 | 2450.258
14 | 0.075 | 0.55 | 3.576 | 100 | 100 | 15 | 20 | 2300.8164 | 2355.544
15 | 0.075 | 0.55 | 3.576 | 100 | 100 | 15 | 20 | 3079.4407 | 2263.291
16 | 0.075 | 0.55 | 3.576 | 100 | 100 | 25 | 16 | 1522.1921 | 2947.198
17 | 0.075 | 0.55 | 3.576 | 100 | 100 | 25 | 16 | 2048.0403 | 3305.143
18 | 0.075 | 0.55 | 3.576 | 100 | 100 | 25 | 16 | 1795.2641 | 3313.753
19 | 0.075 | 0.55 | 3.576 | 90 | 90 | 20 | 18 | 1167.9365 | 2403.516
20 | 0.075 | 0.55 | 3.576 | 90 | 90 | 20 | 18 | 1345.0643 | 3167.377
21 | 0.075 | 0.55 | 3.576 | 90 | 90 | 20 | 18 | 1365.3602 | 3159.997

## Relaxation2
obsnr | Relaxation | m.kat | v.ml | m.add | T | p.h2 | p.co2 | t.h | ton.dmm | ton.mf
1 | 0 | 0.075 | 0.55 | 3.576 | 100 | 100 | 15 | 20 | 2802.679 | 2230.079
2 | 0 | 0.075 | 0.55 | 3.576 | 100 | 100 | 15 | 20 | 2409.676 | 2426.887
3 | 0 | 0.075 | 0.55 | 3.576 | 100 | 100 | 15 | 20 | 2477.944 | 2547.432
4 | 25 | 0.075 | 0.55 | 3.576 | 105 | 105 | 12.5 | 21 | 2594.184 | 1831.543
5 | 25 | 0.075 | 0.55 | 3.576 | 105 | 105 | 12.5 | 21 | 2712.27 | 1709.769
6 | 25 | 0.075 | 0.55 | 3.576 | 105 | 105 | 12.5 | 21 | 2976.116 | 1765.121
7 | 50 | 0.075 | 0.55 | 3.576 | 110 | 110 | 10 | 22 | 2149.52 | 1314.923
8 | 50 | 0.075 | 0.55 | 3.576 | 110 | 110 | 10 | 22 | 2297.126 | 1328.453
9 | 50 | 0.075 | 0.55 | 3.576 | 110 | 110 | 10 | 22 | 2179.041 | 1183.307